## Sheet1
| 文物采样点 | 二氧化硅(SiO2)上界 | 二氧化硅(SiO2)下界 | 氧化钠(Na2O) | 氧化钾(K2O) | 氧化钙(CaO)上界 | 氧化钙(CaO)下界 | 氧化镁(MgO) | 氧化铝(Al2O3) | 氧化铁(Fe2O3) | 氧化铜(CuO) | 氧化铅(PbO)上界 | 氧化铅(PbO)下界 | 氧化钡(BaO) | 五氧化二磷(P2O5)上界 | 五氧化二磷(P2O5)下界 | 氧化锶(SrO)上界 | 氧化锶(SrO)下界 | 氧化锡(SnO2) | 二氧化硫(SO2)
0 | 26严重风化点 | 70 | 50 | 0.92721171 | 0.4004405 | 3.240496 | 0.1476945 | 0 | 1.181299 | 0 | 3.603964 | 11.29006 | 0 | 35.48904 | 6.799755 | 0 | 0.7551469 | 0 | 0 | 0
1 | 08严重风化点 | 70 | 50 | 0.92721171 | 0 | 3.469576 | 0.4147441 | 0 | 1.129886 | 0 | 3.196254 | 13.47369 | 0 | 31.16857 | 8.432782 | 0 | 0.6711451 | 0 | 0 | 0
2 | 43部位1 | 70 | 50 | 0.92721171 | 0 | 5.715548 | 3.038759 | 0.9400084 | 2.376426 | 0.8027038 | 5.650613 | 37.33848 | 28.77696 | 7.69962 | 0.6003994 | 0 | 0.7831604 | 0.1782018 | 0 | 0
3 | 40 | 70 | 50 | 0.92721171 | 0 | 2.059368 | 0 | 0 | 0.4565284 | 0.1927564 | 0 | 43.3378 | 40.79559 | 6.787055 | 2.333501 | 0 | 0.7858916 | 0.2439843 | 0 | 0
4 | 54严重风化点 | 70 | 50 | 0.92721171 | 0 | 0.1587966 | 0 | 1.145274 | 3.765993 | 0 | 1.382584 | 32.11812 | 30.60454 | 0 | 15.10544 | 4.315427 | 1.249581 | 0.7191737 | 0 | 0
5 | 41 | 70 | 50 | 0.92721171 | 0.4695337 | 5.44168 | 3.121359 | 2.913243 | 3.553516 | 1.910148 | 0.2027532 | 18.08455 | 19.4489 | 10.41511 | 8.453854 | 0 | 0.5895929 | 0.09272463 | 0 | 0
6 | 26 | 70 | 50 | 0.92721171 | 0 | 1.590731 | 0 | 0 | 0.7012623 | 0 | 10.58906 | 0.5421056 | 2.078636 | 32.30815 | 3.626707 | 0 | 0.5384891 | 0.04369706 | 0 | 0
7 | 50 | 70 | 50 | 0.92721171 | 0 | 3.685334 | 1.379052 | 0.5212377 | 2.07386 | 0.3659754 | 1.253188 | 19.71607 | 21.40761 | 15.74803 | 7.520364 | 0 | 0.8192959 | 0.3263802 | 0 | 0
8 | 08 | 70 | 50 | 0.92721171 | 0 | 1.629081 | 0 | 0 | 1.342416 | 0 | 10.42877 | -0.4289451 | 1.580776 | 31.28632 | 4.08183 | 0 | 0.457326 | 0 | 0 | 0
9 | 54 | 70 | 50 | 0.92721171 | 0.3210595 | 3.336285 | 1.174492 | 1.284238 | 4.16374 | 0 | 0.8327481 | 25.84235 | 30.67109 | 7.063309 | 4.703959 | 0 | 0.9632454 | 0.5099083 | 0 | 0
10 | 43部位2 | 70 | 50 | 0.92721171 | 0 | 6.755724 | 4.599686 | 0.9827247 | 3.527465 | 1.437881 | 1.562015 | 16.46659 | 21.41205 | 3.372298 | 13.72035 | 4.800027 | 0.5662496 | 0.1144495 | 0 | 0
11 | 51部位2 | 70 | 50 | 0.92721171 | 0 | 5.725493 | 3.621187 | 1.581243 | 2.737186 | 0.4580153 | 0.8178844 | 25.96567 | 31.93407 | 0 | 9.976792 | 1.372488 | 0.07763333 | 0 | 0 | 0
12 | 51部位1 | 70 | 50 | 0.92721171 | 0 | 3.874104 | 1.931952 | 1.248295 | 5.507186 | 1.248295 | 1.437113 | 11.75188 | 20.63848 | 9.37795 | 8.890383 | 1.22738 | 0.479378 | 0.08280708 | 0.4930242 | 0
13 | 39 | 70 | 50 | 0.92721171 | 0 | 1.238914 | 0 | 0 | 0.5062778 | 0 | 0.891049 | 31.25123 | 40.96327 | 7.310652 | 1.555713 | 0 | 0.6857118 | 0.3016688 | 0 | 0
14 | 52 | 70 | 50 | 0.92721171 | 0 | 2.523988 | 0.6845176 | 0.5846088 | 1.232993 | 0.2444728 | 0.7440476 | 19.79365 | 30.32236 | 9.183673 | 6.437756 | 0 | 0.5334731 | 0.1622221 | 0 | 0
15 | 57 | 70 | 50 | 0.92721171 | 0 | 1.527183 | 0 | 0 | 2.357521 | 0 | 1.254461 | 18.15361 | 28.81616 | 18.70877 | 0.3663325 | 0 | 0.06540742 | 0 | 0 | 0
16 | 19 | 70 | 50 | 0.92721171 | 0 | 3.064914 | 1.408618 | 0.5974079 | 3.614824 | 1.346699 | 3.55407 | 12.69368 | 25.80147 | 5.417173 | 9.266153 | 3.104708 | 0.2504644 | 0 | 0 | 0
17 | 49 | 70 | 50 | 0.92721171 | 0 | 4.893277 | 3.246495 | 1.539267 | 5.633508 | 2.86911 | 0.7329843 | 5.130815 | 18.3612 | 6.387435 | 11.94614 | 5.831603 | 0.5393635 | 0.2138116 | 0 | 0
18 | 58 | 70 | 50 | 0.92721171 | 0.3442689 | 3.628217 | 2.025946 | 0.799919 | 3.564196 | 0.8707979 | 3.169299 | 9.212563 | 23.0025 | 7.756177 | 9.415803 | 3.518372 | 0.2988855 | 0 | 0 | 0
19 | 56 | 70 | 50 | 0.92721171 | 0 | 1.402114 | 0 | 0 | 2.005637 | 0 | 0.8564614 | 14.14868 | 28.65616 | 16.74978 | 3.053093 | 0 | 0.05345816 | 0 | 0 | 0
20 | 38 | 70 | 50 | 0.92721171 | 0 | 0.771321 | 0 | 0 | 2.607284 | 0.2942072 | 0.7405904 | 19.67174 | 35.63521 | 9.932028 | 0.7569896 | 0 | 0.4641603 | 0.1920838 | 0 | 0
21 | 11 | 70 | 50 | 0.92721171 | 0.2201489 | 3.752223 | 2.480023 | 0.7443128 | 2.820002 | 0 | 5.168257 | -3.398207 | 13.87983 | 15.31607 | 10.07396 | 5.67339 | 0.430847 | 0.1883784 | 0 | 0
22 | 02 | 70 | 50 | 0.92721171 | 1.051156 | 2.409736 | 1.223515 | 1.181299 | 5.73631 | 1.862048 | 0.2602863 | 17.73384 | 35.74756 | 0 | 3.796563 | 0 | 0.2299594 | 0.005636862 | 0 | 0
23 | 34 | 70 | 50 | 0.92721171 | 0.2563577 | 0.8651788 | 0 | 0 | 1.661198 | 0.4819524 | 1.5484 | 18.08471 | 36.33252 | 10.25431 | 0.5652576 | 0 | 0.2642699 | 0.04601388 | 0 | 0
24 | 36 | 70 | 50 | 0.92721171 | 0.1433985 | 0.4254699 | 0 | 0 | 1.638841 | 0.3277681 | 0.6965072 | 14.30039 | 34.62716 | 11.0929 | 0.2258067 | 0 | 0.2528559 | 0.09757828 | 0 | 0
25 | 48 | 70 | 50 | 0.92721171 | 0.3226782 | 2.825063 | 3.192717 | 1.552889 | 13.76424 | 1.038621 | 0 | -3.71586 | 18.86607 | 7.371181 | 1.047749 | 2.027988 | 0.2411194 | 0.3030431 | 1.320964 | 0