## Sheet1
| 文物采样点 | 类别 | 表面风化 | 采样类型 | 二氧化硅(SiO2) | 氧化铅(PbO) | 氧化钡(BaO)
0 | 02 | 2 | 风化 | 风化 | 36.31995 | 47.48223 | 0
1 | 08 | 1 | 风化 | 风化 | 20.17632 | 28.73172 | 31.28632
2 | 08(2) | 1 | 风化 | 风化 | 4.69259 | 33.03135 | 31.16857
3 | 11 | 0 | 风化 | 风化 | 35.21333 | 26.61705 | 15.31607
4 | 19 | 2 | 风化 | 风化 | 30.01215 | 43.35763 | 5.417173
5 | 20 | 0 | 无风化 | 无风化 | 42.25766 | 10.51917 | 26.63726
6 | 23(0) | 0 | 风化 | 无风化 | 55.74093 | 17.59585 | 12.29016
7 | 24 | 1 | 无风化 | 无风化 | 32.30178 | 29.47006 | 26.5271
8 | 25(0) | 0 | 风化 | 无风化 | 52.143 | 32.86627 | 6.851432
9 | 26 | 1 | 风化 | 风化 | 19.82569 | 29.58325 | 32.30815
10 | 26(2) | 1 | 风化 | 风化 | 3.724097 | 29.95295 | 35.48904
11 | 28(0) | 3 | 风化 | 无风化 | 68.98369 | 17.36751 | 4.093627
12 | 29(0) | 3 | 风化 | 无风化 | 63.37605 | 12.32479 | 2.032439
13 | 30_1 | 2 | 无风化 | 无风化 | 35.0587 | 40.04084 | 10.50536
14 | 30_2 | 2 | 无风化 | 无风化 | 37.41641 | 38.23708 | 10.48632
15 | 31 | 3 | 无风化 | 无风化 | 66.96129 | 16.81398 | 3.47455
16 | 32 | 3 | 无风化 | 无风化 | 70.6568 | 20.02838 | 4.94628
17 | 33 | 3 | 无风化 | 无风化 | 75.54022 | 16.16647 | 3.551421
18 | 34 | 2 | 风化 | 风化 | 36.68991 | 47.7338 | 10.25431
19 | 35 | 3 | 无风化 | 无风化 | 68.50639 | 22.91862 | 5.903752
20 | 36 | 2 | 风化 | 风化 | 40.53057 | 42.6201 | 11.0929
21 | 37 | 3 | 无风化 | 无风化 | 60.13203 | 17.24345 | 10.34207
22 | 38 | 2 | 风化 | 风化 | 33.40773 | 50.02536 | 9.932028
23 | 39 | 4 | 风化 | 风化 | 26.57959 | 61.79627 | 7.310652
24 | 40 | 4 | 风化 | 风化 | 16.95242 | 71.22857 | 6.787055
25 | 41 | 2 | 风化 | 风化 | 19.69907 | 47.08142 | 10.41511
26 | 42(0)1 | 0 | 风化 | 无风化 | 52.30079 | 22.32425 | 10.68258
27 | 42(0)2 | 0 | 风化 | 无风化 | 52.43105 | 20.55158 | 11.11338
28 | 43_1 | 4 | 风化 | 风化 | 13.10731 | 63.21293 | 7.69962
29 | 43_2 | 2 | 风化 | 风化 | 22.4475 | 46.29151 | 3.372298
30 | 44(0) | 3 | 风化 | 无风化 | 61.27926 | 13.73083 | 5.266344
31 | 45 | 3 | 无风化 | 无风化 | 62.31442 | 16.25991 | 11.14501
32 | 46 | 0 | 无风化 | 无风化 | 55.97688 | 25.60073 | 10.19974
33 | 47 | 0 | 无风化 | 无风化 | 52.99198 | 26.11557 | 9.490027
34 | 48 | 0 | 风化 | 风化 | 53.77634 | 15.84148 | 7.371181
35 | 49 | 2 | 风化 | 风化 | 30.1466 | 35.79058 | 6.387435
36 | 49(0) | 0 | 风化 | 无风化 | 55.58836 | 23.43241 | 4.265065
37 | 50 | 2 | 风化 | 风化 | 19.94011 | 48.79672 | 15.74803
38 | 50(0) | 0 | 风化 | 无风化 | 46.4411 | 31.57623 | 6.41634
39 | 51_1 | 2 | 风化 | 风化 | 25.81559 | 42.21127 | 9.37795
40 | 51_2 | 4 | 风化 | 风化 | 23.28244 | 55.98691 | 0
41 | 52 | 2 | 风化 | 风化 | 27.35969 | 50.40391 | 9.183673
42 | 53(0) | 3 | 风化 | 无风化 | 64.79389 | 13.90331 | 9.150127
43 | 54 | 4 | 风化 | 风化 | 22.35377 | 55.64362 | 7.063309
44 | 54(2) | 4 | 风化 | 风化 | 17.65374 | 60.31779 | 0
45 | 55 | 0 | 无风化 | 无风化 | 50.8508 | 34.15646 | 8.248599
46 | 56 | 2 | 风化 | 风化 | 31.60234 | 44.72029 | 16.74978
47 | 57 | 2 | 风化 | 风化 | 27.49 | 48.77257 | 18.70877
48 | 58 | 2 | 风化 | 风化 | 30.77157 | 39.84407 | 7.756177