## Sheet1
| 文物采样点 | 类别 | 表面风化 | 采样类型 | 二氧化硅(SiO2) | 氧化钾(K2O)
0 | 01 | 1 | 无风化 | 无风化 | 71.02756 | 10.23461
1 | 03部位1 | 0 | 无风化 | 无风化 | 87.05 | 5.19
2 | 03部位2 | 1 | 无风化 | 无风化 | 62.40898 | 12.51011
3 | 04 | 1 | 无风化 | 无风化 | 68.58214 | 10.06663
4 | 05 | 1 | 无风化 | 无风化 | 63.80686 | 11.34597
5 | 06部位1 | 1 | 无风化 | 无风化 | 68.3886 | 7.450465
6 | 06部位2 | 1 | 无风化 | 无风化 | 60.51194 | 7.770134
7 | 07 | 2 | 风化 | 风化 | 92.90873 | 0
8 | 09 | 2 | 风化 | 风化 | 95.23905 | 0.5913601
9 | 10 | 2 | 风化 | 风化 | 96.95421 | 0.9217513
10 | 12 | 2 | 风化 | 风化 | 94.6972 | 1.014362
11 | 13 | 1 | 无风化 | 无风化 | 60.12839 | 12.76748
12 | 14 | 1 | 无风化 | 无风化 | 63.10101 | 12.40404
13 | 16 | 1 | 无风化 | 无风化 | 66.23311 | 14.7546
14 | 18 | 0 | 无风化 | 无风化 | 81.70694 | 9.686375
15 | 21 | 0 | 无风化 | 无风化 | 77.83191 | 0
16 | 22 | 2 | 风化 | 风化 | 92.35 | 0.74
17 | 27 | 2 | 风化 | 风化 | 93.83666 | 0