## 铅钡
文物采样点 | 表面风化 | 采样类型 | 二氧化硅(SiO2) | 氧化铅(PbO) | 氧化钡(BaO)
02 | 风化 | 风化 | 36.31995 | 47.48223 | 0
08 | 风化 | 风化 | 20.17632 | 28.73172 | 31.28632
08(2) | 风化 | 风化 | 4.69259 | 33.03135 | 31.16857
11 | 风化 | 风化 | 35.21333 | 26.61705 | 15.31607
19 | 风化 | 风化 | 30.01215 | 43.35763 | 5.417173
20 | 无风化 | 无风化 | 42.25766 | 10.51917 | 26.63726
23(0) | 风化 | 无风化 | 55.74093 | 17.59585 | 12.29016
24 | 无风化 | 无风化 | 32.30178 | 29.47006 | 26.5271
25(0) | 风化 | 无风化 | 52.143 | 32.86627 | 6.851432
26 | 风化 | 风化 | 19.82569 | 29.58325 | 32.30815
26(2) | 风化 | 风化 | 3.724097 | 29.95295 | 35.48904
28(0) | 风化 | 无风化 | 68.98369 | 17.36751 | 4.093627
29(0) | 风化 | 无风化 | 63.37605 | 12.32479 | 2.032439
30_1 | 无风化 | 无风化 | 35.0587 | 40.04084 | 10.50536
30_2 | 无风化 | 无风化 | 37.41641 | 38.23708 | 10.48632
31 | 无风化 | 无风化 | 66.96129 | 16.81398 | 3.47455
32 | 无风化 | 无风化 | 70.6568 | 20.02838 | 4.94628
33 | 无风化 | 无风化 | 75.54022 | 16.16647 | 3.551421
34 | 风化 | 风化 | 36.68991 | 47.7338 | 10.25431
35 | 无风化 | 无风化 | 68.50639 | 22.91862 | 5.903752
36 | 风化 | 风化 | 40.53057 | 42.6201 | 11.0929
37 | 无风化 | 无风化 | 60.13203 | 17.24345 | 10.34207
38 | 风化 | 风化 | 33.40773 | 50.02536 | 9.932028
39 | 风化 | 风化 | 26.57959 | 61.79627 | 7.310652
40 | 风化 | 风化 | 16.95242 | 71.22857 | 6.787055
41 | 风化 | 风化 | 19.69907 | 47.08142 | 10.41511
42(0)1 | 风化 | 无风化 | 52.30079 | 22.32425 | 10.68258
42(0)2 | 风化 | 无风化 | 52.43105 | 20.55158 | 11.11338
43_1 | 风化 | 风化 | 13.10731 | 63.21293 | 7.69962
43_2 | 风化 | 风化 | 22.4475 | 46.29151 | 3.372298
44(0) | 风化 | 无风化 | 61.27926 | 13.73083 | 5.266344
45 | 无风化 | 无风化 | 62.31442 | 16.25991 | 11.14501
46 | 无风化 | 无风化 | 55.97688 | 25.60073 | 10.19974
47 | 无风化 | 无风化 | 52.99198 | 26.11557 | 9.490027
48 | 风化 | 风化 | 53.77634 | 15.84148 | 7.371181
49 | 风化 | 风化 | 30.1466 | 35.79058 | 6.387435
49(0) | 风化 | 无风化 | 55.58836 | 23.43241 | 4.265065
50 | 风化 | 风化 | 19.94011 | 48.79672 | 15.74803
50(0) | 风化 | 无风化 | 46.4411 | 31.57623 | 6.41634
51_1 | 风化 | 风化 | 25.81559 | 42.21127 | 9.37795
51_2 | 风化 | 风化 | 23.28244 | 55.98691 | 0
52 | 风化 | 风化 | 27.35969 | 50.40391 | 9.183673
53(0) | 风化 | 无风化 | 64.79389 | 13.90331 | 9.150127
54 | 风化 | 风化 | 22.35377 | 55.64362 | 7.063309
54(2) | 风化 | 风化 | 17.65374 | 60.31779 | 0
55 | 无风化 | 无风化 | 50.8508 | 34.15646 | 8.248599
56 | 风化 | 风化 | 31.60234 | 44.72029 | 16.74978
57 | 风化 | 风化 | 27.49 | 48.77257 | 18.70877
58 | 风化 | 风化 | 30.77157 | 39.84407 | 7.756177

## 高钾
文物采样点 | 表面风化 | 采样类型 | 二氧化硅(SiO2) | 氧化钾(K2O)
01 | 无风化 | 无风化 | 71.02756 | 10.23461
03部位1 | 无风化 | 无风化 | 87.05 | 5.19
03部位2 | 无风化 | 无风化 | 62.40898 | 12.51011
04 | 无风化 | 无风化 | 68.58214 | 10.06663
05 | 无风化 | 无风化 | 63.80686 | 11.34597
06部位1 | 无风化 | 无风化 | 68.3886 | 7.450465
06部位2 | 无风化 | 无风化 | 60.51194 | 7.770134
07 | 风化 | 风化 | 92.90873 | 0
09 | 风化 | 风化 | 95.23905 | 0.5913601
10 | 风化 | 风化 | 96.95421 | 0.9217513
12 | 风化 | 风化 | 94.6972 | 1.014362
13 | 无风化 | 无风化 | 60.12839 | 12.76748
14 | 无风化 | 无风化 | 63.10101 | 12.40404
16 | 无风化 | 无风化 | 66.23311 | 14.7546
18 | 无风化 | 无风化 | 81.70694 | 9.686375
21 | 无风化 | 无风化 | 77.83191 | 0
22 | 风化 | 风化 | 92.35 | 0.74
27 | 风化 | 风化 | 93.83666 | 0

## 方差
| 二氧化硅(SiO2) | 氧化钠(Na2O) | 氧化钾(K2O) | 氧化钙(CaO) | 氧化镁(MgO) | 氧化铝(Al2O3) | 氧化铁(Fe2O3) | 氧化铜(CuO) | 氧化铅(PbO) | 氧化钡(BaO) | 五氧化二磷(P2O5) | 氧化锶(SrO) | 氧化锡(SnO2) | 二氧化硫(SO2)
铅钡类 | 18.75419 | 1.862191 | 0.2833852 | 1.712147 | 0.6538356 | 3.03158 | 0.9734055 | 2.507697 | 15.60339 | 8.525216 | 4.07756 | 0.2712024 | 0.2158345 | 3.166112
高钾类 | 14.07309 | 1.104117 | 5.417692 | 3.384412 | 0.7283716 | 3.129019 | 1.591239 | 1.521113 | 0.5199698 | 0.8519403 | 1.295868 | 0.04450013 | 0.571987 | 0.1624935